## Sheet1
Mo3Sb7I0.75 | https://doi.org/10.1063/1.5144156 | To synthesize Mo3Sb7I0.75, the first step involves mixing molybdenum and antimony together and heating under 1065 K for 149 hours followed by rapid cooling. Next, a mixture of molybdenum, antimony, and iodine is prepared and sintered with the spark plasma sintering (SPS) method to yield Mo3Sb7I0.75. The SPS method involves applying high pressure and temperature to the mixture for a short period to achieve a dense and homogeneous material. The resulting Mo3Sb7I0.75 compound exhibits promising thermoelectric properties and can find applications in power generation and refrigeration.